## Sheet1
Gd | Tb | Dy | Pr | Sm | Er | Tm | Ho | Nd | Fe | Be | Zn | B | Al | Ga | Cr | V | Mn | Co | Ni | Cu | C | S | Ti | λs
0 | 1 | 0 | 0 | 0 | 0 | 0 | 0 | 0 | 2 | 0 | 0 | 0 | 0 | 0 | 0 | 0 | 0 | 0 | 0 | 0 | 0 | 0 | 0 | 1753
0 | 0.2 | 0 | 0 | 0 | 0 | 0 | 0 | 0 | 1.7 | 0 | 0 | 0 | 0 | 0 | 0 | 0 | 0 | 0 | 0 | 0 | 0 | 0 | 0 | 131
0 | 1 | 0 | 0 | 0 | 0 | 0 | 0 | 0 | 3 | 0 | 0 | 0 | 0 | 0 | 0 | 0 | 0 | 0 | 0 | 0 | 0 | 0 | 0 | 693
0 | 0 | 0 | 0 | 1 | 0 | 0 | 0 | 0 | 2 | 0 | 0 | 0 | 0 | 0 | 0 | 0 | 0 | 0 | 0 | 0 | 0 | 0 | 0 | 1560
0 | 0 | 0 | 0 | 0 | 1 | 0 | 0 | 0 | 2 | 0 | 0 | 0 | 0 | 0 | 0 | 0 | 0 | 0 | 0 | 0 | 0 | 0 | 0 | 229
0 | 0 | 0 | 0 | 0 | 1 | 0 | 0 | 0 | 2 | 0 | 0 | 0 | 0 | 0 | 0 | 0 | 0.1 | 0 | 0 | 0 | 0 | 0 | 0 | 290
0 | 0 | 0 | 0 | 0 | 1 | 0 | 0 | 0 | 2 | 0 | 0 | 0 | 0 | 0 | 0 | 0 | 0.4 | 0 | 0 | 0 | 0 | 0 | 0 | 180
0 | 0 | 1 | 0 | 0 | 0 | 0 | 0 | 0 | 2 | 0 | 0 | 0 | 0 | 0 | 0 | 0 | 0 | 0 | 0 | 0 | 0 | 0 | 0 | 433
0 | 0 | 0 | 0 | 0 | 0 | 1 | 0 | 0 | 2 | 0 | 0 | 0 | 0 | 0 | 0 | 0 | 0 | 0 | 0 | 0 | 0 | 0 | 0 | 123
0 | 0 | 0 | 0 | 0 | 0 | 0 | 1 | 0 | 2 | 0 | 0 | 0 | 0 | 0 | 0 | 0 | 0 | 0 | 0 | 0 | 0 | 0 | 0 | 100
0.3 | 0.7 | 0 | 0 | 0 | 0 | 0 | 0 | 0 | 2 | 0 | 0 | 0 | 0 | 0 | 0 | 0 | 0 | 0 | 0 | 0 | 0 | 0 | 0 | 0
0 | 1 | 0 | 0 | 0 | 0 | 0 | 0 | 0 | 2 | 0 | 0 | 0 | 0 | 0 | 0 | 0 | 0 | 0 | 0 | 0 | 0 | 0 | 0 | 1200
0.5 | 0.5 | 0 | 0 | 0 | 0 | 0 | 0 | 0 | 2 | 0 | 0 | 0 | 0 | 0 | 0 | 0 | 0 | 0 | 0 | 0 | 0 | 0 | 0 | 590
0.7 | 0.3 | 0 | 0 | 0 | 0 | 0 | 0 | 0 | 2 | 0 | 0 | 0 | 0 | 0 | 0 | 0 | 0 | 0 | 0 | 0 | 0 | 0 | 0 | 350
0.8 | 0.2 | 0 | 0 | 0 | 0 | 0 | 0 | 0 | 2 | 0 | 0 | 0 | 0 | 0 | 0 | 0 | 0 | 0 | 0 | 0 | 0 | 0 | 0 | 210
0.9 | 0.1 | 0 | 0 | 0 | 0 | 0 | 0 | 0 | 2 | 0 | 0 | 0 | 0 | 0 | 0 | 0 | 0 | 0 | 0 | 0 | 0 | 0 | 0 | 180
1 | 0 | 0 | 0 | 0 | 0 | 0 | 0 | 0 | 2 | 0 | 0 | 0 | 0 | 0 | 0 | 0 | 0 | 0 | 0 | 0 | 0 | 0 | 0 | 10
0 | 0.3 | 0.7 | 0 | 0 | 0 | 0 | 0 | 0 | 2 | 0 | 0 | 0 | 0 | 0 | 0 | 0 | 0 | 0 | 0 | 0 | 0 | 0 | 0 | 1068
0 | 0.8 | 0.2 | 0 | 0 | 0 | 0 | 0 | 0 | 2 | 0 | 0 | 0 | 0 | 0 | 0 | 0 | 0 | 0 | 0 | 0 | 0 | 0 | 0 | 1330
0 | 0.3 | 0.7 | 0 | 0 | 0 | 0 | 0 | 0 | 1.8 | 0.2 | 0 | 0 | 0 | 0 | 0 | 0 | 0 | 0 | 0 | 0 | 0 | 0 | 0 | 1260
0 | 0.3 | 0.7 | 0 | 0 | 0 | 0 | 0 | 0 | 1.7 | 0.3 | 0 | 0 | 0 | 0 | 0 | 0 | 0 | 0 | 0 | 0 | 0 | 0 | 0 | 976
0 | 0.3 | 0.7 | 0 | 0 | 0 | 0 | 0 | 0 | 1.6 | 0.4 | 0 | 0 | 0 | 0 | 0 | 0 | 0 | 0 | 0 | 0 | 0 | 0 | 0 | 981
0 | 0.3 | 0.7 | 0 | 0 | 0 | 0 | 0 | 0 | 1.9 | 0 | 0 | 0 | 0 | 0 | 0 | 0 | 0 | 0 | 0 | 0 | 0 | 0 | 0 | 1660
0 | 0.3 | 0.7 | 0 | 0 | 0 | 0 | 0 | 0 | 1.69 | 0 | 0 | 0 | 0 | 0 | 0 | 0 | 0 | 0.21 | 0 | 0 | 0 | 0 | 0 | 1500
0 | 0.3 | 0.7 | 0 | 0 | 0 | 0 | 0 | 0 | 1.5 | 0 | 0 | 0 | 0 | 0 | 0 | 0 | 0 | 0.4 | 0 | 0 | 0 | 0 | 0 | 1466.667
0 | 0 | 0 | 0 | 0.88 | 0 | 0 | 0 | 0.12 | 1.93 | 0 | 0 | 0 | 0 | 0 | 0 | 0 | 0 | 0 | 0 | 0 | 0 | 0 | 0 | 1300
0 | 0 | 0 | 0 | 0.88 | 0 | 0 | 0 | 0.12 | 1.54 | 0 | 0 | 0 | 0 | 0 | 0 | 0 | 0 | 0.39 | 0 | 0 | 0 | 0 | 0 | 1180
0 | 0 | 0 | 0 | 0.88 | 0 | 0 | 0 | 0.12 | 1.16 | 0 | 0 | 0 | 0 | 0 | 0 | 0 | 0 | 0.77 | 0 | 0 | 0 | 0 | 0 | 1010
0 | 0 | 0 | 0 | 0.88 | 0 | 0 | 0 | 0.12 | 0.77 | 0 | 0 | 0 | 0 | 0 | 0 | 0 | 0 | 1.16 | 0 | 0 | 0 | 0 | 0 | 950
0 | 0 | 0 | 0 | 0.88 | 0 | 0 | 0 | 0.12 | 0.39 | 0 | 0 | 0 | 0 | 0 | 0 | 0 | 0 | 1.54 | 0 | 0 | 0 | 0 | 0 | 630
0 | 0 | 0.12 | 0 | 0.88 | 0 | 0 | 0 | 0 | 2 | 0 | 0 | 0 | 0 | 0 | 0 | 0 | 0 | 0 | 0 | 0 | 0 | 0 | 0 | 1000
0 | 0 | 0.12 | 0 | 0.88 | 0 | 0 | 0 | 0 | 1.6 | 0 | 0 | 0 | 0 | 0 | 0 | 0 | 0 | 0.4 | 0 | 0 | 0 | 0 | 0 | 930
0 | 0 | 0.12 | 0 | 0.88 | 0 | 0 | 0 | 0 | 1.2 | 0 | 0 | 0 | 0 | 0 | 0 | 0 | 0 | 0.8 | 0 | 0 | 0 | 0 | 0 | 790
0 | 0 | 0.12 | 0 | 0.88 | 0 | 0 | 0 | 0 | 0.8 | 0 | 0 | 0 | 0 | 0 | 0 | 0 | 0 | 1.2 | 0 | 0 | 0 | 0 | 0 | 635
0 | 0 | 0.12 | 0 | 0.88 | 0 | 0 | 0 | 0 | 0.4 | 0 | 0 | 0 | 0 | 0 | 0 | 0 | 0 | 1.6 | 0 | 0 | 0 | 0 | 0 | 420
0 | 0 | 0.12 | 0 | 0.88 | 0 | 0 | 0 | 0 | 2 | 0 | 0 | 0 | 0 | 0 | 0 | 0 | 0 | 0 | 0 | 0 | 0 | 0 | 0 | 893.3333
0 | 0 | 0.12 | 0 | 0.88 | 0 | 0 | 0 | 0 | 1.9 | 0 | 0 | 0 | 0 | 0 | 0 | 0 | 0.1 | 0 | 0 | 0 | 0 | 0 | 0 | 800
0 | 0 | 0.12 | 0 | 0.88 | 0 | 0 | 0 | 0 | 1.8 | 0 | 0 | 0 | 0 | 0 | 0 | 0 | 0.2 | 0 | 0 | 0 | 0 | 0 | 0 | 626.6667
0 | 0 | 0.12 | 0 | 0.88 | 0 | 0 | 0 | 0 | 1.7 | 0 | 0 | 0 | 0 | 0 | 0 | 0 | 0.3 | 0 | 0 | 0 | 0 | 0 | 0 | 553.3333
0 | 0 | 0.12 | 0 | 0.88 | 0 | 0 | 0 | 0 | 1.6 | 0 | 0 | 0 | 0 | 0 | 0 | 0 | 0.4 | 0 | 0 | 0 | 0 | 0 | 0 | 426.6667
0 | 0 | 0.12 | 0 | 0.88 | 0 | 0 | 0 | 0 | 2 | 0 | 0 | 0 | 0 | 0 | 0 | 0 | 0 | 0 | 0 | 0 | 0 | 0 | 0 | 900
0 | 0 | 0.12 | 0 | 0.88 | 0 | 0 | 0 | 0 | 1.9 | 0 | 0 | 0 | 0.1 | 0 | 0 | 0 | 0 | 0 | 0 | 0 | 0 | 0 | 0 | 833.3333
0 | 0 | 0.12 | 0 | 0.88 | 0 | 0 | 0 | 0 | 1.8 | 0 | 0 | 0 | 0.2 | 0 | 0 | 0 | 0 | 0 | 0 | 0 | 0 | 0 | 0 | 646.6667
0 | 0 | 0.12 | 0 | 0.88 | 0 | 0 | 0 | 0 | 1.7 | 0 | 0 | 0 | 0.3 | 0 | 0 | 0 | 0 | 0 | 0 | 0 | 0 | 0 | 0 | 566.6667
0 | 0 | 0.12 | 0 | 0.88 | 0 | 0 | 0 | 0 | 1.6 | 0 | 0 | 0 | 0.4 | 0 | 0 | 0 | 0 | 0 | 0 | 0 | 0 | 0 | 0 | 196.6667
0 | 0 | 0 | 0.1 | 0.9 | 0 | 0 | 0 | 0 | 2 | 0 | 0 | 0 | 0 | 0 | 0 | 0 | 0 | 0 | 0 | 0 | 0 | 0 | 0 | 1060
0 | 0 | 0 | 0.1 | 0.9 | 0 | 0 | 0 | 0 | 1.9 | 0 | 0 | 0 | 0 | 0 | 0 | 0 | 0.1 | 0 | 0 | 0 | 0 | 0 | 0 | 933.3333
0 | 0 | 0 | 0.1 | 0.9 | 0 | 0 | 0 | 0 | 1.8 | 0 | 0 | 0 | 0 | 0 | 0 | 0 | 0.2 | 0 | 0 | 0 | 0 | 0 | 0 | 926.6667
0 | 0 | 0 | 0.1 | 0.9 | 0 | 0 | 0 | 0 | 1.7 | 0 | 0 | 0 | 0 | 0 | 0 | 0 | 0.3 | 0 | 0 | 0 | 0 | 0 | 0 | 753.3333
0 | 0 | 0 | 0.1 | 0.9 | 0 | 0 | 0 | 0 | 1.6 | 0 | 0 | 0 | 0 | 0 | 0 | 0 | 0.4 | 0 | 0 | 0 | 0 | 0 | 0 | 513.3333
0 | 0 | 0 | 0.1 | 0.9 | 0 | 0 | 0 | 0 | 2 | 0 | 0 | 0 | 0 | 0 | 0 | 0 | 0 | 0 | 0 | 0 | 0 | 0 | 0 | 1046.667
0 | 0 | 0 | 0.1 | 0.9 | 0 | 0 | 0 | 0 | 1.9 | 0 | 0 | 0 | 0.1 | 0 | 0 | 0 | 0 | 0 | 0 | 0 | 0 | 0 | 0 | 866.6667
0 | 0 | 0 | 0.1 | 0.9 | 0 | 0 | 0 | 0 | 1.8 | 0 | 0 | 0 | 0.2 | 0 | 0 | 0 | 0 | 0 | 0 | 0 | 0 | 0 | 0 | 726.6667
0 | 0 | 0 | 0.1 | 0.9 | 0 | 0 | 0 | 0 | 1.7 | 0 | 0 | 0 | 0.3 | 0 | 0 | 0 | 0 | 0 | 0 | 0 | 0 | 0 | 0 | 666.6667
0 | 0 | 0 | 0.1 | 0.9 | 0 | 0 | 0 | 0 | 1.6 | 0 | 0 | 0 | 0.4 | 0 | 0 | 0 | 0 | 0 | 0 | 0 | 0 | 0 | 0 | 400
0 | 0 | 0 | 0.1 | 0.9 | 0 | 0 | 0 | 0 | 2 | 0 | 0 | 0 | 0 | 0 | 0 | 0 | 0 | 0 | 0 | 0 | 0 | 0 | 0 | 1060
0 | 0 | 0 | 0.1 | 0.9 | 0 | 0 | 0 | 0 | 1.6 | 0 | 0 | 0 | 0 | 0 | 0 | 0 | 0 | 0.4 | 0 | 0 | 0 | 0 | 0 | 946.6667
0 | 0 | 0 | 0.1 | 0.9 | 0 | 0 | 0 | 0 | 1.2 | 0 | 0 | 0 | 0 | 0 | 0 | 0 | 0 | 0.8 | 0 | 0 | 0 | 0 | 0 | 800
0 | 0 | 0 | 0.1 | 0.9 | 0 | 0 | 0 | 0 | 0.8 | 0 | 0 | 0 | 0 | 0 | 0 | 0 | 0 | 1.2 | 0 | 0 | 0 | 0 | 0 | 420
0 | 0 | 0 | 0.1 | 0.9 | 0 | 0 | 0 | 0 | 0.4 | 0 | 0 | 0 | 0 | 0 | 0 | 0 | 0 | 1.6 | 0 | 0 | 0 | 0 | 0 | 186.6667
0 | 0.2 | 0 | 0 | 0 | 0 | 0 | 0 | 0 | 0 | 0 | 0 | 0 | 0 | 0 | 0 | 0 | 0 | 1.7 | 0 | 0 | 0 | 0 | 0 | 47
0 | 1 | 0 | 0 | 0 | 0 | 0 | 0 | 0 | 0 | 0 | 0 | 0 | 0 | 0 | 0 | 0 | 0 | 3 | 0 | 0 | 0 | 0 | 0 | 65
0 | 1 | 0 | 0 | 0 | 0 | 0 | 0 | 0 | 1.6 | 0 | 0 | 0 | 0 | 0 | 0 | 0 | 0 | 0.4 | 0 | 0 | 0 | 0 | 0 | 995
0 | 0.2 | 0 | 0 | 0 | 0 | 0 | 0 | 0 | 0 | 0 | 0 | 0 | 0 | 0 | 0 | 0 | 0 | 0 | 1.7 | 0 | 0 | 0 | 0 | 4
0 | 1 | 0 | 0 | 0 | 0 | 0 | 0 | 0 | 1.6 | 0 | 0 | 0 | 0 | 0 | 0 | 0 | 0 | 0 | 0.4 | 0 | 0 | 0 | 0 | 730